## Sheet1
ETFE Die & Nozzle combination to maintain correct DDR in Inner Extrusion | [7 empty] | Chart-3
Issue/Rev: 02/00
Dt: 01.04.2024
Wire size | Die ID | Nozzle OD | Nozzle ID | Thickness | Wire size | Die ID | Nozzle OD | Nozzle ID | Thickness
0.2-0.25 | 9 | 4.5 | 0.8 or 1 | 0.32 | 0.2-0.25 | 9 | 4.5 | 0.8 or 1 | 0.25
0.25-0.3 | 9 | 4.5 | 0.8 or 1 | 0.32 | 0.25-0.3 | 9 | 4.5 | 0.8 or 1 | 0.25
0.3-0.35 | 9 or 10 | 4.5 | 0.8 or 1 | 0.32 | 0.3-0.35 | 9 | 4.5 | 0.8 or 1 | 0.25
0.35-4 | 10 | 4.5 | 1 | 0.32 | 0.35-0.4 | 9 | 4.5 | 1 | 0.25
0.41-0.45 | 10 | 4.5 | 1 | 0.32 | 0.4-0.45 | 9 | 4.5 | 1 | 0.25
0.46-0.5 | 10 | 4.5 | 1 | 0.32 | 0.45-0.5 | 9 | 4.5 | 1 | 0.25
0.5-0.55 | 10 | 4.5 | 1 | 0.32 | 0.5-0.55 | 9 | 4.5 | 1 | 0.25
0.55-0.6 | 11 | 4.5 | 1 | 0.32 | 0.55-0.6 | 10 | 4.5 | 1 | 0.25
0.6-0.65 | 11 | 4.5 | 1 | 0.32 | 0.6-0.65 | 10 | 4.5 | 1 | 0.25
0.66-0.7 | 11 | 4.5 | 1 | 0.32 | 0.65-0.7 | 10 | 4.5 | 1 | 0.25
0.71-0.75 | 11 | 4.5 | 1.2 | 0.32 | 0.7-0.75 | 10 | 4.5 | 1.2 | 0.25
0.76-0.8 | 11 | 4.5 | 1.2 | 0.32
0.8-1 | 12 | 4.5 | 1.5 | 0.32